## sample properties
sample_name | cp_const | cp_c1 | cp_c2 | cp_c3 | rho | alpha_r | alpha_z
copper | 315.5 | 0.3184 | -0.0003484 | 1.652e-07 | 8960 | 9e-05 | 9e-05
titanium | 417.5 | 0.239 | 0 | 0 | 4506 | 6e-06 | 6e-06
tungsten | 126.8 | 0.0185 | 7e-06 | -2.3e-09 | 19300 | 4e-05 | 4e-05
tantalum | 134.6 | 0.02798 | -1.597e-05 | 5.826e-09 | 16650 | 2.2e-05 | 2.2e-05
graphite_poco_netzsch | -220 | 3.04 | -0.00181 | 3.74e-07 | 1740 | 1.8e-05 | 1.8e-05
alumina_50 | 100 | 2.79372 | -0.00225 | 6.02737e-07 | 2000 | 7e-07 | 7e-07
graphite_poco | 7.67522 | 3.26508 | -0.00182 | 3.5271e-07 | 1740 | 1.8e-05 | 1.8e-05

## thermal diffusivity
Material | Temperature C | Thermal diffsivity
tungsten | 26.53316 | 6.6e-05
tungsten | 73.48371 | 6.24e-05
tungsten | 125.28078 | 5.9e-05
tungsten | 224.0284 | 5.38e-05
tungsten | 325.80509 | 5.06e-05
tungsten | 423.03817 | 4.74e-05
tungsten | 524.81486 | 4.52e-05
tungsten | 622.04795 | 4.33e-05
tungsten | 724.12754 | 4.15e-05
tungsten | 824.3897 | 3.97e-05
tungsten | 924.65185 | 3.87e-05
tungsten | 1023.39947 | 3.7e-05
tungsten | 1122.14709 | 3.6e-05
graphite_poco_netzsch | 28.65 | 9.7241e-05
graphite_poco_netzsch | 38.655 | 9.1045e-05
graphite_poco_netzsch | 76.315 | 7.9079e-05
graphite_poco_netzsch | 130.48 | 6.1664e-05
graphite_poco_netzsch | 211.335 | 4.7564e-05
graphite_poco_netzsch | 299.355 | 3.87e-05
graphite_poco_netzsch | 401.13 | 3.1974e-05
graphite_poco_netzsch | 510.835 | 2.6852e-05
graphite_poco_netzsch | 625.435 | 2.3867e-05
graphite_poco_netzsch | 735.665 | 2.1308e-05
graphite_poco_netzsch | 843.46 | 1.9178e-05
graphite_poco_netzsch | 957.005 | 1.7795e-05
graphite_poco_netzsch | 1054.555 | 1.5557e-05
graphite_poco_netzsch | 1161.92 | 1.4495e-05
graphite_poco_netzsch | 1267.915 | 1.4501e-05
graphite_poco_netzsch | 1378.91 | 1.3653e-05
graphite_poco_netzsch | 1487.455 | 1.2911e-05
graphite_poco_netzsch | 1581.705 | 1.2276e-05
graphite_poco_netzsch | 1638.855 | 1.1317e-05
copper | 28.11059 | 0.000116052
copper | 106.06144 | 0.000112649
copper | 188.94291 | 0.000109247
copper | 295.30355 | 0.000105426
copper | 393.91607 | 0.000101481
copper | 502.85942 | 9.8621e-05
copper | 593.72381 | 9.6303e-05
copper | 696.32778 | 9.1668e-05
copper | 740.23383 | 9.1126e-05
copper | 796.11426 | 8.7995e-05
copper | 835.08968 | 8.5948e-05
copper | 975.02554 | 8.3212e-05
copper | 1016.58367 | 8.1856e-05
copper | 1048.98493 | 8.0623e-05
tantalum | 30.85 | 2.437e-05
tantalum | 298.85 | 2.387e-05
tantalum | 391.75 | 2.417e-05
tantalum | 498.85 | 2.402e-05
tantalum | 595.55 | 2.381e-05
tantalum | 696.75 | 2.39e-05
tantalum | 797.55 | 2.373e-05
tantalum | 899.55 | 2.375e-05
tantalum | 1001.45 | 2.356e-05
tantalum | 1099.15 | 2.331e-05
tantalum | 1199.75 | 2.316e-05
tantalum | 1298.85 | 2.325e-05
titanium | 576.31048 | 6.66305e-06
titanium | 613.79654 | 6.63199e-06
titanium | 654.02943 | 6.60941e-06
titanium | 693.29285 | 6.60094e-06
titanium | 732.55627 | 6.60094e-06
titanium | 779.89858 | 6.59388e-06
titanium | 819.162 | 6.60941e-06
titanium | 851.15441 | 6.67858e-06
titanium | 884.27787 | 6.84232e-06
titanium | 895.7499 | 7.12324e-06
titanium | 901.24355 | 7.42673e-06
titanium | 910.13033 | 7.7147e-06
titanium | 920.79447 | 8.01114e-06
titanium | 944.06168 | 8.20595e-06
titanium | 973.46885 | 8.35417e-06
titanium | 1008.20808 | 8.50239e-06
titanium | 1056.35829 | 8.61814e-06
graphite_poco | 218.3346 | 4.6178e-05
graphite_poco | 309.12246 | 3.6743e-05
graphite_poco | 404.5661 | 3.0231e-05
graphite_poco | 518.24492 | 2.5416e-05
graphite_poco | 629.20785 | 2.1909e-05
graphite_poco | 740.55877 | 1.9682e-05
graphite_poco | 851.52171 | 1.7623e-05
graphite_poco | 960.15675 | 1.651e-05
graphite_poco | 1063.36004 | 1.4868e-05

## solar simulator Lorentzian
Distance from focal plane(cm) | Amax | sigma
-30.9 | 93495.3 | 0.01126575
-30.4 | 94436.55 | 0.01129575
-29.9 | 95382.44 | 0.01132819
-29.4 | 96315.67 | 0.01135175
-28.9 | 97234.74 | 0.01138201
-28.4 | 98145.62 | 0.01139732
-27.9 | 99041.16 | 0.01140374
-27.4 | 99918.37 | 0.0114197
-26.9 | 100779.9 | 0.01141249
-26.4 | 101636.7 | 0.01140778
-25.9 | 102470.5 | 0.011398
-25.4 | 103293.3 | 0.01138139
-24.9 | 104101.2 | 0.01135252
-24.4 | 104888 | 0.01132205
-23.9 | 105659.1 | 0.01129169
-23.4 | 106417.3 | 0.01124686
-22.9 | 107170.9 | 0.01119319
-22.4 | 107925.7 | 0.0111344
-21.9 | 108690.2 | 0.01106362
-21.4 | 109463.8 | 0.01098371
-20.9 | 110231.6 | 0.01090411
-20.4 | 110958.3 | 0.01083311
-19.9 | 111645.2 | 0.01077039
-19.4 | 112305.5 | 0.01070816
-18.9 | 112954.3 | 0.01064419
-18.4 | 113586.8 | 0.01057822
-17.9 | 114187.2 | 0.01051812
-17.4 | 114714.9 | 0.0104699
-16.9 | 115208.9 | 0.01042647
-16.4 | 115691.3 | 0.01038189
-15.9 | 116080.2 | 0.01035734
-15.4 | 116389.3 | 0.010347
-14.9 | 116598.6 | 0.01035582
-14.4 | 116795.4 | 0.01036447
-13.9 | 116975.5 | 0.01037559
-13.4 | 117126 | 0.01039457
-12.9 | 117273 | 0.01041295
-12.4 | 117460.7 | 0.01041359
-11.9 | 117625.4 | 0.01040629
-11.4 | 117733.7 | 0.0104017
-10.9 | 117802.5 | 0.01038759
-10.4 | 117848.5 | 0.01036313
-9.9 | 117892.4 | 0.01032015
-9.4 | 117922.5 | 0.01026796
-8.9 | 117954.9 | 0.01020257
-8.4 | 117975.1 | 0.01013826
-7.9 | 118003.2 | 0.01004477
-7.4 | 118022 | 0.009947031
-6.9 | 118003.1 | 0.00984998
-6.4 | 117953.3 | 0.009729639
-5.9 | 117877.1 | 0.009596141
-5.4 | 117764 | 0.009446122
-4.9 | 117587.4 | 0.009285948
-4.4 | 117349.5 | 0.009111846
-3.9 | 117014 | 0.008922816
-3.4 | 116553.8 | 0.008726423
-2.9 | 115937.5 | 0.00850303
-2.4 | 115134.8 | 0.008278945
-1.9 | 114133.5 | 0.008043043
-1.4 | 112901 | 0.007794627
-0.9 | 111457.3 | 0.007564095
-0.4 | 109829.6 | 0.007350317
0.1 | 108042.7 | 0.007200996
0.6 | 106142.3 | 0.007151652
1.1 | 104162.8 | 0.007189616
1.6 | 102097 | 0.007324013
2.1 | 99844.22 | 0.007531809
2.6 | 97405.22 | 0.007779789
3.1 | 94920.41 | 0.008072324
3.6 | 92452.4 | 0.008445403
4.1 | 89965.99 | 0.008889129
4.6 | 87473.02 | 0.009398433
5.1 | 85006.49 | 0.009948362
5.6 | 82562.66 | 0.01051812
6.1 | 80192.76 | 0.01110366
6.6 | 77887.39 | 0.01172194
7.1 | 75670.67 | 0.0123506
7.6 | 73549.35 | 0.01301058
8.1 | 71537.98 | 0.01370116
8.6 | 69622.86 | 0.01442013
9.1 | 67811.65 | 0.01515479
9.6 | 66096.97 | 0.0159141
10.1 | 64482.91 | 0.01673222
10.6 | 62959.3 | 0.01754615
11.1 | 61521.12 | 0.01842259
11.6 | 60163.47 | 0.0193193
12.1 | 58889.18 | 0.02024086
12.6 | 57690.3 | 0.02121873
13.1 | 56548.49 | 0.02220081
13.6 | 55478.03 | 0.02324033
14.1 | 54478.4 | 0.02434375
14.6 | 53524.16 | 0.02542909
15.1 | 52625.82 | 0.02656571
15.6 | 51787.58 | 0.02776573
16.1 | 50986.81 | 0.02897621
16.6 | 50248.83 | 0.03027309
17.1 | 49541.15 | 0.03156983
17.6 | 48880.9 | 0.03293309
18.1 | 48264.89 | 0.03436566
21 | 46478.47 | 0.03852014

## Lorentzian sigma
focal_shift | sigma_s
0 | 0.0065
3 | 0.0075
6 | 0.0085
9 | 0.0096
12 | 0.011
15 | 0.012
-3 | 0.0078

## solar simulator VI
ks | bs | ka | ba
10.98 | 98.12 | 0.006691 | -0.3382

## LB temperature
VDC | focal_shift | T_C
2 | -3 | 704.171
2 | 0 | 704.171
2 | 3 | 688.4616
2 | 6 | 674.0961
2 | 9 | 654.3481
2 | 12 | 628.3419
2 | 15 | 597.2177
3 | -3 | 726.8288302
3 | 0 | 726.8288302
3 | 3 | 709.3032
3 | 6 | 692.8927758
3 | 9 | 669.8222
3 | 12 | 641.4283
3 | 15 | 605.9609056
4 | -3 | 749.4867
4 | 0 | 749.4867
4 | 3 | 730.1448
4 | 6 | 711.6895
4 | 9 | 685.2963167
4 | 12 | 654.5148
4 | 15 | 614.7041